## Sheet1
Sr.no | Zn | Mg | Cu | Zr | Ti | Fe | Si | Casting (0: B, 1:PM) | Homogenization (celcius/h) | Extrusion (0: X, 1:O) | Solution Treatment (celcius/h) | Aging (celcius/h) | YS (MPa) | TS (MPa) | EL (%)
1 | 7.66 | 2.63 | 1.96 | 0.11 | 0.004 | 0.1 | 0.03 | 1 | 2 | 1 | 2 | 1 | 654 | 693 | 14
2 | 8.7 | 2.8 | 1.9 | 0.02 | 0.04 | 0.07 | 0.01 | 0 | 0 | 0 | 7 | 1 | 499 | 538 | 1.6
3 | 7.46 | 2.4 | 1.92 | 0.1 | 0.026 | 0.12 | 0.027 | 0 | 4 | 1 | 10 | 1 | 706 | 741 | 17
4 | 7.55 | 2.65 | 1.97 | 0.11 | 0.074 | 0.1 | 0.02 | 1 | 2 | 1 | 5 | 7 | 638 | 659 | 13.3
5 | 7.55 | 2.65 | 1.97 | 0.11 | 0.074 | 0.1 | 0.02 | 1 | 2 | 1 | 5 | 6 | 610 | 655 | 15.5
6 | 7 | 2 | 0.5 | 0 | 0.03 | 0 | 0 | 0 | 0 | 0 | 7 | 1 | 495 | 554 | 17
7 | 7.48 | 2.67 | 1.99 | 0.002 | 0.028 | 0.17 | 0.041 | 0 | 3 | 1 | 7 | 7 | 581 | 632 | 13.3
8 | 7.46 | 2.4 | 1.92 | 0.1 | 0.026 | 0.12 | 0.027 | 0 | 4 | 1 | 12 | 13 | 620 | 642 | 17
9 | 8.7 | 2.8 | 1.9 | 0.02 | 0.04 | 0.07 | 0.01 | 0 | 3 | 1 | 7 | 1 | 504 | 584 | 6.7
10 | 7.55 | 2.65 | 1.97 | 0.11 | 0.074 | 0.1 | 0.02 | 1 | 2 | 1 | 3 | 1 | 657 | 705 | 13
11 | 7.48 | 2.67 | 1.99 | 0.002 | 0.028 | 0.17 | 0.041 | 0 | 0 | 0 | 0 | 0 | 260 | 356 | 3.9
12 | 8.7 | 2.8 | 1.9 | 0.02 | 0.04 | 0.07 | 0.01 | 0 | 0 | 0 | 7 | 0 | 354 | 469 | 8.7
13 | 7 | 2 | 0.5 | 0 | 0.03 | 0 | 0 | 0 | 0 | 0 | 7 | 7 | 547 | 580 | 12.8
14 | 7.55 | 2.65 | 1.97 | 0.11 | 0.074 | 0.1 | 0.02 | 1 | 2 | 1 | 0 | 1 | 251 | 382 | 16
15 | 7.66 | 2.63 | 1.96 | 0.11 | 0.004 | 0.1 | 0.03 | 1 | 2 | 1 | 3 | 1 | 664 | 703 | 11
16 | 7 | 2 | 0.5 | 0 | 0.03 | 0 | 0 | 0 | 0 | 0 | 7 | 0 | 140 | 330 | 33.3
17 | 6 | 2 | 1.5 | 0 | 0.05 | 0 | 0 | 1 | 0 | 0 | 6 | 7 | 422 | 433 | 1.2
18 | 7.55 | 2.65 | 1.97 | 0.11 | 0.074 | 0.1 | 0.02 | 1 | 2 | 1 | 5 | 8 | 588 | 610 | 13.8
19 | 7.55 | 2.65 | 1.97 | 0.11 | 0.074 | 0.1 | 0.02 | 1 | 2 | 1 | 0 | 1 | 331 | 453 | 10
20 | 8.7 | 2.8 | 1.9 | 0.02 | 0.04 | 0.07 | 0.01 | 0 | 0 | 0 | 7 | 0 | 352 | 467 | 9.6
21 | 5.59 | 2.13 | 0.6 | 0 | 0.065 | 0 | 0 | 0 | 3 | 1 | 8 | 11 | 548 | 577 | 18
22 | 7.55 | 2.65 | 1.97 | 0.11 | 0.074 | 0.1 | 0.02 | 1 | 2 | 1 | 5 | 3 | 542 | 674 | 14.8
23 | 6 | 2 | 1.5 | 0 | 0.03 | 0 | 0 | 0 | 0 | 0 | 7 | 7 | 499 | 540 | 10.4
24 | 7 | 2 | 0.5 | 0 | 0.03 | 0 | 0 | 0 | 0 | 0 | 7 | 1 | 498 | 557 | 15.1
25 | 8.7 | 2.8 | 1.9 | 0.02 | 0.04 | 0.07 | 0.01 | 0 | 3 | 1 | 0 | 0 | 332 | 500 | 16.5
26 | 7.65 | 2.59 | 1.95 | 0.11 | 0.04 | 0.11 | 0.03 | 1 | 2 | 1 | 0 | 1 | 333 | 449 | 14
27 | 7.46 | 2.4 | 1.92 | 0.1 | 0.026 | 0.12 | 0.027 | 0 | 4 | 1 | 12 | 12 | 680 | 698 | 17
28 | 6 | 2 | 1.5 | 0 | 0.03 | 0 | 0 | 0 | 0 | 0 | 7 | 1 | 480 | 552 | 14.1
29 | 7.46 | 2.4 | 1.92 | 0.1 | 0.026 | 0.12 | 0.027 | 0 | 4 | 1 | 12 | 0 | 346 | 545 | 16
30 | 7.66 | 2.63 | 1.96 | 0.11 | 0.004 | 0.1 | 0.03 | 1 | 2 | 1 | 0 | 0 | 357 | 536 | 13
31 | 6 | 2 | 1.5 | 0 | 0.03 | 0 | 0 | 0 | 0 | 0 | 7 | 7 | 497 | 540 | 12.1
32 | 5.57 | 2.21 | 0.6 | 0 | 0 | 0 | 0 | 0 | 3 | 1 | 8 | 11 | 566 | 594 | 14.9
33 | 5.64 | 2.25 | 0.62 | 0 | 0 | 0 | 0 | 0 | 3 | 1 | 8 | 11 | 584 | 612 | 15.7
34 | 7.66 | 2.63 | 1.96 | 0.11 | 0.004 | 0.1 | 0.03 | 1 | 2 | 1 | 2 | 1 | 650 | 690 | 14
35 | 7.55 | 2.65 | 1.97 | 0.11 | 0.074 | 0.1 | 0.02 | 1 | 2 | 1 | 2 | 1 | 664 | 702 | 15
36 | 7.89 | 2.5 | 2.03 | 0.077 | 0 | 0 | 0 | 1 | 1 | 0 | 0 | 0 | 103 | 197 | 3.9
37 | 7.55 | 2.65 | 1.97 | 0.11 | 0.074 | 0.1 | 0.02 | 1 | 2 | 1 | 5 | 2 | 490 | 644 | 19.3
38 | 7.48 | 2.67 | 1.99 | 0.002 | 0.028 | 0.17 | 0.041 | 0 | 3 | 1 | 7 | 1 | 529 | 623 | 22.1
39 | 7.55 | 2.65 | 1.97 | 0.11 | 0.074 | 0.1 | 0.02 | 1 | 2 | 1 | 0 | 0 | 350 | 515 | 11
40 | 7.88 | 2.45 | 1.97 | 0.11 | 0 | 0 | 0 | 1 | 1 | 0 | 0 | 0 | 184 | 187 | 0.6
41 | 7.48 | 2.67 | 1.99 | 0.002 | 0.028 | 0.17 | 0.041 | 0 | 3 | 1 | 0 | 0 | 367 | 531 | 19.6
42 | 7.48 | 2.67 | 1.99 | 0.002 | 0.028 | 0.17 | 0.041 | 0 | 3 | 1 | 7 | 1 | 532 | 623 | 20.2
43 | 7.48 | 2.67 | 1.99 | 0.002 | 0.028 | 0.17 | 0.041 | 0 | 0 | 0 | 7 | 0 | 383 | 522 | 12.4
44 | 7.48 | 2.67 | 1.99 | 0.002 | 0.028 | 0.17 | 0.041 | 0 | 3 | 1 | 7 | 0 | 160 | 408 | 41.7
45 | 8.7 | 2.8 | 1.9 | 0.02 | 0.04 | 0.07 | 0.01 | 0 | 3 | 1 | 7 | 1 | 496 | 576 | 5.4
46 | 7.55 | 2.65 | 1.97 | 0.11 | 0.074 | 0.1 | 0.02 | 1 | 2 | 1 | 1 | 1 | 592 | 629 | 12
47 | 7.66 | 2.63 | 1.96 | 0.11 | 0.004 | 0.1 | 0.03 | 1 | 2 | 1 | 3 | 1 | 659 | 695 | 11
48 | 7.48 | 2.67 | 1.99 | 0.002 | 0.028 | 0.17 | 0.041 | 0 | 0 | 0 | 0 | 0 | 262 | 360 | 4
49 | 7.55 | 2.65 | 1.97 | 0.11 | 0.074 | 0.1 | 0.02 | 1 | 2 | 1 | 5 | 4 | 650 | 717 | 17
50 | 6 | 2 | 1.5 | 0 | 0.05 | 0 | 0 | 1 | 0 | 0 | 7 | 7 | 415 | 425 | 1.1
51 | 7 | 2 | 0.5 | 0 | 0.03 | 0 | 0 | 0 | 0 | 0 | 7 | 7 | 508 | 538 | 6.6
52 | 8.7 | 2.8 | 1.9 | 0.02 | 0.04 | 0.07 | 0.01 | 0 | 3 | 1 | 7 | 1 | 472 | 569 | 5.4
53 | 6 | 2 | 1.5 | 0 | 0.03 | 0 | 0 | 0 | 0 | 0 | 7 | 1 | 477 | 551 | 15.1
54 | 7.46 | 2.4 | 1.92 | 0.1 | 0.026 | 0.12 | 0.027 | 0 | 4 | 1 | 12 | 8 | 706 | 752 | 16
55 | 7.48 | 2.67 | 1.99 | 0.002 | 0.028 | 0.17 | 0.041 | 0 | 0 | 0 | 0 | 0 | 260 | 353 | 3.6
56 | 7.66 | 2.63 | 1.96 | 0.11 | 0.004 | 0.1 | 0.03 | 1 | 2 | 1 | 1 | 1 | 537 | 580 | 13
57 | 7.88 | 2.45 | 1.97 | 0.11 | 0 | 0 | 0 | 1 | 1 | 0 | 0 | 0 | 173 | 176 | 0.4
58 | 6 | 2 | 1.5 | 0 | 0.05 | 0 | 0 | 1 | 0 | 0 | 7 | 1 | 400 | 423 | 1.4
59 | 7.46 | 2.4 | 1.92 | 0.1 | 0.026 | 0.12 | 0.027 | 0 | 4 | 1 | 0 | 0 | 348 | 521 | 17
60 | 8.7 | 2.8 | 1.9 | 0.02 | 0.04 | 0.07 | 0.01 | 0 | 3 | 1 | 7 | 0 | 208 | 424 | 41
61 | 8.7 | 2.8 | 1.9 | 0.02 | 0.04 | 0.07 | 0.01 | 0 | 3 | 1 | 0 | 0 | 332 | 500 | 16.5
62 | 7.46 | 2.4 | 1.92 | 0.1 | 0.026 | 0.12 | 0.027 | 0 | 4 | 0 | 0 | 0 | 223 | 364 | 10
63 | 7 | 2 | 0.5 | 0 | 0.03 | 0 | 0 | 0 | 0 | 0 | 7 | 1 | 496 | 555 | 17.6
64 | 7.46 | 2.4 | 1.92 | 0.1 | 0.026 | 0.12 | 0.027 | 0 | 4 | 1 | 9 | 1 | 673 | 710 | 20
65 | 8.7 | 2.8 | 1.9 | 0.02 | 0.04 | 0.07 | 0.01 | 0 | 3 | 1 | 7 | 0 | 208 | 422 | 31.7
66 | 7.48 | 2.67 | 1.99 | 0.002 | 0.028 | 0.17 | 0.041 | 0 | 3 | 1 | 7 | 7 | 572 | 625 | 12.5
67 | 7.48 | 2.67 | 1.99 | 0.002 | 0.028 | 0.17 | 0.041 | 0 | 3 | 1 | 7 | 0 | 188 | 424 | 39.2
68 | 7.66 | 2.63 | 1.96 | 0.11 | 0.004 | 0.1 | 0.03 | 1 | 2 | 1 | 1 | 1 | 633 | 663 | 10
69 | 7.55 | 2.65 | 1.97 | 0.11 | 0.074 | 0.1 | 0.02 | 1 | 2 | 1 | 5 | 1 | 671 | 707 | 12
70 | 7.48 | 2.67 | 1.99 | 0.002 | 0.028 | 0.17 | 0.041 | 0 | 0 | 0 | 7 | 1 | 551 | 617 | 12.4
71 | 7.55 | 2.65 | 1.97 | 0.11 | 0.074 | 0.1 | 0.02 | 1 | 2 | 1 | 1 | 1 | 558 | 601 | 14
72 | 8.7 | 2.8 | 1.9 | 0.02 | 0.04 | 0.07 | 0.01 | 0 | 3 | 1 | 7 | 7 | 553 | 608 | 5.5
73 | 6 | 2 | 1.5 | 0 | 0.03 | 0 | 0 | 0 | 0 | 0 | 7 | 0 | 110 | 314 | 32.7
74 | 7.48 | 2.67 | 1.99 | 0.002 | 0.028 | 0.17 | 0.041 | 0 | 3 | 1 | 7 | 0 | 167 | 408 | 39.8
75 | 6 | 2 | 1.5 | 0 | 0.05 | 0 | 0 | 1 | 0 | 0 | 7 | 1 | 403 | 426 | 1.6
76 | 7.48 | 2.67 | 1.99 | 0.002 | 0.028 | 0.17 | 0.041 | 0 | 0 | 0 | 7 | 1 | 551 | 630 | 11.5
77 | 5.64 | 2.25 | 0.62 | 0 | 0 | 0 | 0 | 0 | 3 | 1 | 8 | 11 | 584 | 612 | 16
78 | 7.55 | 2.65 | 1.97 | 0.11 | 0.074 | 0.1 | 0.02 | 1 | 2 | 1 | 5 | 5 | 505 | 618 | 19.9
79 | 7.48 | 2.67 | 1.99 | 0.002 | 0.028 | 0.17 | 0.041 | 0 | 0 | 0 | 0 | 0 | 263 | 361 | 4.1
80 | 7.55 | 2.65 | 1.97 | 0.11 | 0.074 | 0.1 | 0.02 | 1 | 2 | 1 | 2 | 1 | 662 | 702 | 15
81 | 8.7 | 2.8 | 1.9 | 0.02 | 0.04 | 0.07 | 0.01 | 0 | 3 | 1 | 0 | 0 | 313 | 466 | 20.4
82 | 7 | 2 | 0.5 | 0 | 0.03 | 0 | 0 | 0 | 0 | 0 | 7 | 7 | 514 | 543 | 10.1
83 | 7.46 | 2.4 | 1.92 | 0.1 | 0.026 | 0.12 | 0.027 | 0 | 4 | 1 | 12 | 7 | 652 | 732 | 18
84 | 8.7 | 2.8 | 1.9 | 0.02 | 0.04 | 0.07 | 0.01 | 0 | 3 | 1 | 7 | 0 | 218 | 430 | 37.2
85 | 7.95 | 1.91 | 2.5 | 0.099 | 0 | 0 | 0 | 1 | 1 | 0 | 0 | 0 | 195 | 271 | 2.6
86 | 7.65 | 2.59 | 1.95 | 0.11 | 0.04 | 0.11 | 0.03 | 1 | 2 | 1 | 0 | 1 | 337 | 447 | 10
87 | 5.64 | 2.25 | 0.62 | 0 | 0 | 0 | 0 | 0 | 3 | 1 | 8 | 11 | 583 | 612 | 16.9
88 | 8.7 | 2.8 | 1.9 | 0.02 | 0.04 | 0.07 | 0.01 | 0 | 0 | 0 | 7 | 7 | 553 | 590 | 2.7
89 | 7.89 | 2.5 | 2.03 | 0.077 | 0 | 0 | 0 | 1 | 1 | 0 | 0 | 0 | 95 | 196 | 4.5
90 | 7.66 | 2.63 | 1.96 | 0.11 | 0.004 | 0.1 | 0.03 | 1 | 2 | 1 | 4 | 1 | 666 | 704 | 6.1
91 | 6 | 2 | 1.5 | 0 | 0.03 | 0 | 0 | 0 | 0 | 0 | 7 | 0 | 105 | 310 | 37.6
92 | 7.55 | 2.65 | 1.97 | 0.11 | 0.074 | 0.1 | 0.02 | 1 | 2 | 1 | 5 | 10 | 534 | 577 | 13.2
93 | 7.89 | 2.5 | 2.03 | 0.077 | 0 | 0 | 0 | 1 | 1 | 0 | 0 | 0 | 105 | 188 | 3.2
94 | 7.55 | 2.65 | 1.97 | 0.11 | 0.074 | 0.1 | 0.02 | 1 | 2 | 1 | 5 | 9 | 603 | 628 | 13.4
95 | 7 | 2 | 0.5 | 0 | 0.03 | 0 | 0 | 0 | 0 | 0 | 7 | 7 | 513 | 542 | 13.3
96 | 7.55 | 2.65 | 1.97 | 0.11 | 0.074 | 0.1 | 0.02 | 1 | 2 | 1 | 5 | 2 | 495 | 646 | 18.1
97 | 7.46 | 2.4 | 1.92 | 0.1 | 0.026 | 0.12 | 0.027 | 0 | 4 | 1 | 11 | 0 | 495 | 670 | 22
98 | 7.88 | 2.45 | 1.97 | 0.11 | 0 | 0 | 0 | 1 | 1 | 0 | 0 | 0 | 181 | 189 | 0.6
99 | 8.7 | 2.8 | 1.9 | 0.02 | 0.04 | 0.07 | 0.01 | 0 | 3 | 1 | 7 | 7 | 538 | 579 | 2.4
100 | 7.55 | 2.65 | 1.97 | 0.11 | 0.074 | 0.1 | 0.02 | 1 | 2 | 1 | 5 | 3 | 538 | 675 | 16.7
101 | 7.65 | 2.59 | 1.95 | 0.11 | 0.04 | 0.11 | 0.03 | 1 | 2 | 1 | 5 | 1 | 667 | 706 | 13
102 | 7.55 | 2.65 | 1.97 | 0.11 | 0.074 | 0.1 | 0.02 | 1 | 2 | 1 | 3 | 1 | 662 | 708 | 13
103 | 7.66 | 2.63 | 1.96 | 0.11 | 0.004 | 0.1 | 0.03 | 1 | 2 | 1 | 5 | 1 | 663 | 696 | 10
104 | 7.55 | 2.65 | 1.97 | 0.11 | 0.074 | 0.1 | 0.02 | 1 | 2 | 1 | 5 | 9 | 607 | 629 | 12.8
105 | 7.48 | 2.67 | 1.99 | 0.002 | 0.028 | 0.17 | 0.041 | 0 | 0 | 0 | 7 | 7 | 586 | 622 | 6
106 | 7.95 | 1.91 | 2.5 | 0.099 | 0 | 0 | 0 | 1 | 1 | 0 | 0 | 0 | 196 | 255 | 1.8
107 | 7.48 | 2.67 | 1.99 | 0.002 | 0.028 | 0.17 | 0.041 | 0 | 0 | 0 | 7 | 7 | 583 | 623 | 5.7
108 | 7.66 | 2.63 | 1.96 | 0.11 | 0.004 | 0.1 | 0.03 | 1 | 2 | 1 | 5 | 1 | 659 | 696 | 11
109 | 7.46 | 2.4 | 1.92 | 0.1 | 0.026 | 0.12 | 0.027 | 0 | 4 | 1 | 12 | 13 | 615 | 639 | 15
110 | 7.48 | 2.67 | 1.99 | 0.002 | 0.028 | 0.17 | 0.041 | 0 | 0 | 0 | 7 | 1 | 556 | 627 | 9.2
111 | 7.89 | 2.5 | 2.03 | 0.077 | 0 | 0 | 0 | 1 | 1 | 0 | 0 | 0 | 97 | 205 | 5.1
112 | 7.55 | 2.65 | 1.97 | 0.11 | 0.074 | 0.1 | 0.02 | 1 | 2 | 1 | 5 | 4 | 652 | 718 | 16.4
113 | 7.48 | 2.67 | 1.99 | 0.002 | 0.028 | 0.17 | 0.041 | 0 | 3 | 1 | 0 | 0 | 367 | 500 | 18.5
114 | 7.65 | 2.59 | 1.95 | 0.11 | 0.04 | 0.11 | 0.03 | 1 | 2 | 1 | 0 | 0 | 269 | 446 | 15
115 | 6 | 2 | 1.5 | 0 | 0.03 | 0 | 0 | 0 | 0 | 0 | 7 | 1 | 530 | 551 | 7.8
116 | 7.46 | 2.4 | 1.92 | 0.1 | 0.026 | 0.12 | 0.027 | 0 | 4 | 1 | 12 | 8 | 641 | 719 | 13
117 | 6 | 2 | 1.5 | 0 | 0.03 | 0 | 0 | 0 | 0 | 0 | 7 | 7 | 479 | 519 | 5.3
118 | 7.48 | 2.67 | 1.99 | 0.002 | 0.028 | 0.17 | 0.041 | 0 | 0 | 0 | 0 | 0 | 262 | 359 | 3.9
119 | 7 | 2 | 0.5 | 0 | 0.03 | 0 | 0 | 0 | 0 | 0 | 7 | 1 | 500 | 561 | 15.5
120 | 6 | 2 | 1.5 | 0 | 0.03 | 0 | 0 | 0 | 0 | 0 | 7 | 0 | 110 | 316 | 32.9
121 | 7.48 | 2.67 | 1.99 | 0.002 | 0.028 | 0.17 | 0.041 | 0 | 3 | 1 | 7 | 7 | 578 | 633 | 17.4
122 | 7.46 | 2.4 | 1.92 | 0.1 | 0.026 | 0.12 | 0.027 | 0 | 4 | 1 | 12 | 13 | 617 | 639 | 17
123 | 7.48 | 2.67 | 1.99 | 0.002 | 0.028 | 0.17 | 0.041 | 0 | 3 | 1 | 0 | 0 | 327 | 500 | 19.6
124 | 7.46 | 2.4 | 1.92 | 0.1 | 0.026 | 0.12 | 0.027 | 0 | 4 | 1 | 12 | 7 | 684 | 706 | 16
125 | 8.7 | 2.8 | 1.9 | 0.02 | 0.04 | 0.07 | 0.01 | 0 | 0 | 0 | 7 | 7 | 556 | 586 | 2.3
126 | 7.48 | 2.67 | 1.99 | 0.002 | 0.028 | 0.17 | 0.041 | 0 | 0 | 0 | 7 | 0 | 382 | 537 | 16
127 | 7.55 | 2.65 | 1.97 | 0.11 | 0.074 | 0.1 | 0.02 | 1 | 2 | 1 | 5 | 1 | 673 | 706 | 11
128 | 5.64 | 2.25 | 0.62 | 0 | 0 | 0 | 0 | 0 | 3 | 1 | 8 | 11 | 584 | 612 | 16.2
129 | 7.55 | 2.65 | 1.97 | 0.11 | 0.074 | 0.1 | 0.02 | 1 | 2 | 1 | 5 | 6 | 613 | 664 | 17.2
130 | 6 | 2 | 1.5 | 0 | 0.05 | 0 | 0 | 1 | 0 | 0 | 7 | 7 | 415 | 417 | 0.9
131 | 7.48 | 2.67 | 1.99 | 0.002 | 0.028 | 0.17 | 0.041 | 0 | 3 | 1 | 7 | 7 | 572 | 630 | 14.8
132 | 7 | 2 | 0.5 | 0 | 0.03 | 0 | 0 | 0 | 0 | 0 | 7 | 0 | 159 | 349 | 34
133 | 6 | 2 | 1.5 | 0 | 0.03 | 0 | 0 | 0 | 0 | 0 | 7 | 0 | 118 | 321 | 35
134 | 7.48 | 2.67 | 1.99 | 0.002 | 0.028 | 0.17 | 0.041 | 0 | 3 | 1 | 7 | 1 | 530 | 629 | 20.4
135 | 6 | 2 | 1.5 | 0 | 0.03 | 0 | 0 | 0 | 0 | 0 | 7 | 0 | 109 | 303 | 30.6
136 | 7.46 | 2.4 | 1.92 | 0.1 | 0.026 | 0.12 | 0.027 | 0 | 4 | 1 | 12 | 12 | 676 | 695 | 17
137 | 5.57 | 2.21 | 0.6 | 0 | 0 | 0 | 0 | 0 | 3 | 1 | 8 | 11 | 560 | 590 | 16
138 | 7.48 | 2.67 | 1.99 | 0.002 | 0.028 | 0.17 | 0.041 | 0 | 0 | 0 | 7 | 0 | 382 | 532 | 14.7
139 | 7.66 | 2.63 | 1.96 | 0.11 | 0.004 | 0.1 | 0.03 | 1 | 2 | 1 | 0 | 1 | 464 | 560 | 13
140 | 8.7 | 2.8 | 1.9 | 0.02 | 0.04 | 0.07 | 0.01 | 0 | 0 | 0 | 7 | 7 | 555 | 581 | 1.6
141 | 8.7 | 2.8 | 1.9 | 0.02 | 0.04 | 0.07 | 0.01 | 0 | 3 | 1 | 0 | 0 | 316 | 485 | 16.3
142 | 7.46 | 2.4 | 1.92 | 0.1 | 0.026 | 0.12 | 0.027 | 0 | 4 | 1 | 0 | 0 | 369 | 538 | 16
143 | 7.55 | 2.65 | 1.97 | 0.11 | 0.074 | 0.1 | 0.02 | 1 | 2 | 1 | 4 | 1 | 680 | 713 | 13
144 | 6 | 2 | 1.5 | 0 | 0.05 | 0 | 0 | 1 | 0 | 0 | 7 | 1 | 401 | 427 | 1.7
145 | 7.95 | 2 | 2.5 | 0.095 | 0 | 0 | 0 | 1 | 1 | 0 | 0 | 0 | 100 | 234 | 8.7
146 | 7.48 | 2.67 | 1.99 | 0.002 | 0.028 | 0.17 | 0.041 | 0 | 0 | 0 | 7 | 1 | 553 | 624 | 11.7
147 | 7 | 2 | 0.5 | 0 | 0.03 | 0 | 0 | 0 | 0 | 0 | 7 | 7 | 507 | 536 | 11.8
148 | 7.55 | 2.65 | 1.97 | 0.11 | 0.074 | 0.1 | 0.02 | 1 | 2 | 1 | 5 | 7 | 654 | 672 | 13.7
149 | 7.55 | 2.65 | 1.97 | 0.11 | 0.074 | 0.1 | 0.02 | 1 | 2 | 1 | 0 | 1 | 335 | 451 | 10
150 | 5.59 | 2.13 | 0.6 | 0 | 0.065 | 0 | 0 | 0 | 3 | 1 | 8 | 11 | 547 | 577 | 18.7
151 | 7 | 2 | 0.5 | 0 | 0.03 | 0 | 0 | 0 | 0 | 0 | 7 | 0 | 141 | 328 | 33.5
152 | 6 | 2 | 1.5 | 0 | 0.05 | 0 | 0 | 1 | 0 | 0 | 7 | 7 | 415 | 424 | 1.1
153 | 7.95 | 1.91 | 2.5 | 0.099 | 0 | 0 | 0 | 1 | 1 | 0 | 0 | 0 | 194 | 253 | 1.9
154 | 6 | 2 | 1.5 | 0 | 0.05 | 0 | 0 | 1 | 0 | 0 | 7 | 0 | 269 | 347 | 7.2
155 | 8.7 | 2.8 | 1.9 | 0.02 | 0.04 | 0.07 | 0.01 | 0 | 3 | 1 | 7 | 7 | 536 | 569 | 1.7
156 | 7.95 | 2 | 2.5 | 0.095 | 0 | 0 | 0 | 1 | 1 | 0 | 0 | 0 | 107 | 209 | 4.4
157 | 7.66 | 2.63 | 1.96 | 0.11 | 0.004 | 0.1 | 0.03 | 1 | 2 | 1 | 4 | 1 | 663 | 695 | 11
158 | 7.46 | 2.4 | 1.92 | 0.1 | 0.026 | 0.12 | 0.027 | 0 | 4 | 1 | 9 | 0 | 458 | 638 | 21
159 | 7.55 | 2.65 | 1.97 | 0.11 | 0.074 | 0.1 | 0.02 | 1 | 2 | 1 | 5 | 5 | 491 | 605 | 20.6
160 | 7.89 | 2.5 | 2.03 | 0.077 | 0 | 0 | 0 | 1 | 1 | 0 | 0 | 0 | 94 | 218 | 7.1
161 | 7.65 | 2.59 | 1.95 | 0.11 | 0.04 | 0.11 | 0.03 | 1 | 2 | 1 | 5 | 1 | 665 | 704 | 13
162 | 7.66 | 2.63 | 1.96 | 0.11 | 0.004 | 0.1 | 0.03 | 1 | 2 | 1 | 5 | 1 | 664 | 698 | 13
163 | 6 | 2 | 1.5 | 0 | 0.05 | 0 | 0 | 1 | 0 | 0 | 6 | 7 | 421 | 437 | 1.3
164 | 7.48 | 2.67 | 1.99 | 0.002 | 0.028 | 0.17 | 0.041 | 0 | 3 | 1 | 7 | 7 | 582 | 634 | 14.7
165 | 8.7 | 2.8 | 1.9 | 0.02 | 0.04 | 0.07 | 0.01 | 0 | 0 | 0 | 7 | 7 | 553 | 584 | 1.9
166 | 7.48 | 2.67 | 1.99 | 0.002 | 0.028 | 0.17 | 0.041 | 0 | 3 | 1 | 7 | 1 | 538 | 632 | 19
167 | 7.95 | 1.91 | 2.5 | 0.099 | 0 | 0 | 0 | 1 | 1 | 0 | 0 | 0 | 204 | 252 | 1.4
168 | 7.55 | 2.65 | 1.97 | 0.11 | 0.074 | 0.1 | 0.02 | 1 | 2 | 1 | 5 | 7 | 639 | 658 | 14.3
169 | 7.46 | 2.4 | 1.92 | 0.1 | 0.026 | 0.12 | 0.027 | 0 | 4 | 1 | 0 | 0 | 370 | 537 | 16
170 | 7.55 | 2.65 | 1.97 | 0.11 | 0.074 | 0.1 | 0.02 | 1 | 2 | 1 | 5 | 8 | 599 | 620 | 15.1
171 | 7.48 | 2.67 | 1.99 | 0.002 | 0.028 | 0.17 | 0.041 | 0 | 3 | 1 | 0 | 0 | 315 | 458 | 19.6
172 | 7.48 | 2.67 | 1.99 | 0.002 | 0.028 | 0.17 | 0.041 | 0 | 3 | 1 | 7 | 0 | 190 | 420 | 40.5
173 | 8.7 | 2.8 | 1.9 | 0.02 | 0.04 | 0.07 | 0.01 | 0 | 0 | 0 | 7 | 7 | 554 | 558 | 1
174 | 7.46 | 2.4 | 1.92 | 0.1 | 0.026 | 0.12 | 0.027 | 0 | 4 | 1 | 12 | 8 | 703 | 749 | 14
175 | 7.46 | 2.4 | 1.92 | 0.1 | 0.026 | 0.12 | 0.027 | 0 | 4 | 1 | 12 | 12 | 679 | 697 | 18
176 | 8.7 | 2.8 | 1.9 | 0.02 | 0.04 | 0.07 | 0.01 | 0 | 0 | 0 | 7 | 0 | 356 | 491 | 12.6
177 | 7.46 | 2.4 | 1.92 | 0.1 | 0.026 | 0.12 | 0.027 | 0 | 0 | 0 | 9 | 1 | 520 | 599 | 15
178 | 5.59 | 2.13 | 0.6 | 0 | 0.065 | 0 | 0 | 0 | 3 | 1 | 8 | 11 | 548 | 578 | 19
179 | 5.59 | 2.13 | 0.6 | 0 | 0.065 | 0 | 0 | 0 | 3 | 1 | 8 | 11 | 549 | 579 | 19.5
180 | 8.7 | 2.8 | 1.9 | 0.02 | 0.04 | 0.07 | 0.01 | 0 | 0 | 0 | 7 | 1 | 509 | 545 | 1.3
181 | 7.95 | 2 | 2.5 | 0.095 | 0 | 0 | 0 | 1 | 1 | 0 | 0 | 0 | 108 | 209 | 4.7
182 | 7.46 | 2.4 | 1.92 | 0.1 | 0.026 | 0.12 | 0.027 | 0 | 4 | 1 | 12 | 7 | 637 | 721 | 15
183 | 6.7 | 2 | 0.8 | 0.05 | 0.15 | 0 | 0 | 1 | 0 | 0 | 6 | 7 | 225 | 306 | 11
184 | 7.55 | 2.65 | 1.97 | 0.11 | 0.074 | 0.1 | 0.02 | 1 | 2 | 1 | 4 | 1 | 680 | 711 | 13
185 | 7.66 | 2.63 | 1.96 | 0.11 | 0.004 | 0.1 | 0.03 | 1 | 2 | 1 | 1 | 1 | 563 | 602 | 12
186 | 7.48 | 2.67 | 1.99 | 0.002 | 0.028 | 0.17 | 0.041 | 0 | 3 | 1 | 7 | 0 | 204 | 431 | 35.3
187 | 7.48 | 2.67 | 1.99 | 0.002 | 0.028 | 0.17 | 0.041 | 0 | 0 | 0 | 7 | 7 | 584 | 621 | 6.4
188 | 7.48 | 2.67 | 1.99 | 0.002 | 0.028 | 0.17 | 0.041 | 0 | 0 | 0 | 7 | 7 | 583 | 620 | 5.4
189 | 7.55 | 2.65 | 1.97 | 0.11 | 0.074 | 0.1 | 0.02 | 1 | 2 | 1 | 5 | 1 | 667 | 703 | 16.5
190 | 7.46 | 2.4 | 1.92 | 0.1 | 0.026 | 0.12 | 0.027 | 0 | 0 | 0 | 12 | 1 | 536 | 626 | 15
191 | 7.48 | 2.67 | 1.99 | 0.002 | 0.028 | 0.17 | 0.041 | 0 | 0 | 0 | 7 | 7 | 583 | 620 | 6.9
192 | 5.64 | 2.25 | 0.62 | 0 | 0 | 0 | 0 | 0 | 3 | 1 | 8 | 11 | 585 | 613 | 15.8
193 | 8.7 | 2.8 | 1.9 | 0.02 | 0.04 | 0.07 | 0.01 | 0 | 0 | 0 | 7 | 0 | 351 | 462 | 8.5
194 | 7 | 2 | 0.5 | 0 | 0.03 | 0 | 0 | 0 | 0 | 0 | 7 | 1 | 495 | 556 | 16.9
195 | 8.7 | 2.8 | 1.9 | 0.02 | 0.04 | 0.07 | 0.01 | 0 | 0 | 0 | 7 | 0 | 351 | 477 | 11
196 | 7.55 | 2.65 | 1.97 | 0.11 | 0.074 | 0.1 | 0.02 | 1 | 2 | 1 | 5 | 7 | 651 | 670 | 15
197 | 7 | 2 | 0.5 | 0 | 0.03 | 0 | 0 | 0 | 0 | 0 | 7 | 0 | 162 | 353 | 34.4
198 | 7.66 | 2.63 | 1.96 | 0.11 | 0.004 | 0.1 | 0.03 | 1 | 2 | 1 | 0 | 1 | 466 | 559 | 12
199 | 6.7 | 2 | 0.8 | 0.05 | 0.15 | 0 | 0 | 1 | 0 | 0 | 6 | 7 | 229 | 311 | 17
200 | 7.55 | 2.65 | 1.97 | 0.11 | 0.074 | 0.1 | 0.02 | 1 | 2 | 1 | 0 | 0 | 272 | 435 | 10
201 | 7.55 | 2.65 | 1.97 | 0.11 | 0.074 | 0.1 | 0.02 | 1 | 2 | 1 | 5 | 1 | 664 | 695 | 16
202 | 7.95 | 2 | 2.5 | 0.095 | 0 | 0 | 0 | 1 | 1 | 0 | 0 | 0 | 104 | 224 | 6.9
203 | 7.65 | 2.59 | 1.95 | 0.11 | 0.04 | 0.11 | 0.03 | 1 | 2 | 1 | 0 | 0 | 281 | 460 | 11
204 | 7.48 | 2.67 | 1.99 | 0.002 | 0.028 | 0.17 | 0.041 | 0 | 0 | 0 | 7 | 0 | 382 | 531 | 14.2
205 | 5.59 | 2.13 | 0.6 | 0 | 0.065 | 0 | 0 | 0 | 3 | 1 | 8 | 11 | 520 | 549 | 19.6
206 | 6 | 2 | 1.5 | 0 | 0.03 | 0 | 0 | 0 | 0 | 0 | 7 | 1 | 553 | 555 | 11.6
207 | 7.46 | 2.4 | 1.92 | 0.1 | 0.026 | 0.12 | 0.027 | 0 | 4 | 1 | 12 | 0 | 466 | 649 | 20
208 | 7 | 2 | 0.5 | 0 | 0.03 | 0 | 0 | 0 | 0 | 0 | 7 | 0 | 147 | 331 | 35
209 | 8.7 | 2.8 | 1.9 | 0.02 | 0.04 | 0.07 | 0.01 | 0 | 3 | 1 | 7 | 0 | 217 | 428 | 36.3
210 | 7.48 | 2.67 | 1.99 | 0.002 | 0.028 | 0.17 | 0.041 | 0 | 0 | 0 | 7 | 0 | 384 | 527 | 13.2
211 | 7.66 | 2.63 | 1.96 | 0.11 | 0.004 | 0.1 | 0.03 | 1 | 2 | 1 | 0 | 0 | 358 | 538 | 12
212 | 7.46 | 2.4 | 1.92 | 0.1 | 0.026 | 0.12 | 0.027 | 0 | 4 | 1 | 12 | 0 | 350 | 558 | 18
213 | 8.7 | 2.8 | 1.9 | 0.02 | 0.04 | 0.07 | 0.01 | 0 | 0 | 0 | 7 | 1 | 494 | 515 | 1.2
214 | 6 | 2 | 1.5 | 0 | 0.03 | 0 | 0 | 0 | 0 | 0 | 7 | 7 | 501 | 543 | 12.1
215 | 7.55 | 2.65 | 1.97 | 0.11 | 0.074 | 0.1 | 0.02 | 1 | 2 | 1 | 5 | 10 | 470 | 535 | 13.1
216 | 7.55 | 2.65 | 1.97 | 0.11 | 0.074 | 0.1 | 0.02 | 1 | 2 | 1 | 0 | 0 | 257 | 424 | 14
217 | 7.46 | 2.4 | 1.92 | 0.1 | 0.026 | 0.12 | 0.027 | 0 | 4 | 1 | 10 | 0 | 492 | 663 | 19
218 | 8.7 | 2.8 | 1.9 | 0.02 | 0.04 | 0.07 | 0.01 | 0 | 3 | 1 | 7 | 1 | 495 | 566 | 4.6
219 | 6 | 2 | 1.5 | 0 | 0.05 | 0 | 0 | 1 | 0 | 0 | 7 | 0 | 258 | 320 | 4.8
220 | 7.48 | 2.67 | 1.99 | 0.002 | 0.028 | 0.17 | 0.041 | 0 | 3 | 1 | 7 | 1 | 531 | 624 | 19.2
221 | 8.7 | 2.8 | 1.9 | 0.02 | 0.04 | 0.07 | 0.01 | 0 | 3 | 1 | 7 | 1 | 509 | 590 | 6.9
222 | 6 | 2 | 1.5 | 0 | 0.03 | 0 | 0 | 0 | 0 | 0 | 7 | 1 | 470 | 538 | 11.3
223 | 5.57 | 2.21 | 0.6 | 0 | 0 | 0 | 0 | 0 | 3 | 1 | 8 | 11 | 562 | 594 | 15.9
224 | 5.57 | 2.21 | 0.6 | 0 | 0 | 0 | 0 | 0 | 3 | 1 | 8 | 11 | 562 | 592 | 14
225 | 8.7 | 2.8 | 1.9 | 0.02 | 0.04 | 0.07 | 0.01 | 0 | 3 | 1 | 7 | 7 | 529 | 583 | 3.2
226 | 8.7 | 2.8 | 1.9 | 0.02 | 0.04 | 0.07 | 0.01 | 0 | 3 | 1 | 7 | 0 | 213 | 427 | 42.5
227 | 6 | 2 | 1.5 | 0 | 0.03 | 0 | 0 | 0 | 0 | 0 | 7 | 7 | 477 | 522 | 9.5